## Glass
Lieferant /Supplier | Type | Flächengewicht / areal weight | Bindung / weave style | Kettfaden / yarn type in warp | Kettdichte / density warp | Schussfaden / yarn type in weft | Schussdichte / density weft | Dicke / Fabric Thickness | Zugfestigkeit Kette: tensile strenght warp: | Zugfestigkeit Schuss: tensile strenght weft: | Schlichte / finish / sizing: | Kosten | Preis/ € ab 50m2 | Preis/ € ab 1m2 | Alternative
|  | g/m2 |  |  | Fd/cm / y/cm |  | Fd/cm / y/cm | mm | N/cm | N/cm |  | Euro |  |  | Rückert Modellbau | Carboplat | Bacuplast | PHD24
HP textile | HP-T211E | 214 | Körper - 2/2 Twill | EC9 68 | 19 | EC9 68 | 12 |  | 3137 | 2280 |  | 263.4 | 4.39 | 2.49
Interglass/ R&G | 91145 | 220 | unidirektional | EC9-68x5 t0 tex | 6 | EC7-22 tex | 7 | 0.25 | 626 | - |  | 360 | 6 | 10.93 | 6,90 / 7,40€
HP textile | HP-P221E Silane | 220 | Leinwand - Modified Plain | EC9-136 | 8 | EC16-200 | 5.4 |  |  |  |  | 153.6 | 2.56 | 4.52
HP textile | HP-U220EF Finish | 220 | Unidirectional - Leinwand - Modified Plain | EC9-5x68 Tex | 6 | EC7-22 T ex | 7 |  |  |  | 6224 (EP, UP und Vinylester) | 256.8 | 4.28 | 6.33
Bacuplast | 220 Aero (92145) | 220 | Leinwand - Modified Plain | EC 9-68x5tO | 6 | EC 7-272 | 7 | 0.25 | 840 | - |  | 336.6 | 5.61 | 8.29
GRM System | 91145 | 223 | unidirektional - Modified Plain | EC9-68x5 t0 tex | 5.9 | EC7-22 tex | 7 | 0.25 | 626 | - |  | 242.4 | 4.04
Aircraft Spruce | HexForceTM 7715 | 248 | Leinwand - Modified Plain | EC9 68x2 | 31.49 | EC9 33 | 7.08 | 0.2 | 448 | 48 |  | 862.2 | 14.37 | 14.37
HP textile | HP-P275E Silane | 275 | Leinwand - Modified Plain | EC9-136 | 8 | EC16-200 | 5.6 |  |  |  |  | 184.8 | 3.08 | 5.43
HP textile | HP-T275E Silane | 275 | Körper - 2/2 Twill | EC9 68 | 8 | EC9 68 | 5.6 | 0.31 |  |  |  | 183 | 3.05 | 5.43
Interglass/ R&G | 91125 | 280 | Körper - 2/2 Twill | EC9-68x3 t0 tex | 7 | EC9-204 tex | 6.5 | 0.35 | 335 | 320 |  | 381 | 6.35 | 11.14 | 6,20 / 6,90€ | 5,40 / 5,26€
Bacuplast | 280 Silan | 280 | Köper 2/2 / twill 2/2 | EC 11-204 | 8 | EC 11-204 | 6 | 0.35 |  |  |  | 184.2 | 3.07 | 4.78
Bacuplast | 280 Aero | 280 | Köper 2/2 / twill 2/2 | EC 9-68x3tO | 7 | EC 9-204 | 6.5 | 0.3 | 590 | 590 |  | 330.6 | 5.51 | 7.6
GRM System | 91125 | 280 | Körper - 2/2 Twill | EC9-68x3 t0 tex | 7 | EC9-204 tex | 6.5 | 0.35 | 335 | 320 |  | 198.6 | 3.31
HP textile | HP-T280EF-SOFT | 290 | Köper 2/2 / twill 2/2 | EC9-3x68 Tex | 7 | EC11-204* Tex | 7 |  | 560 | 560 | 6224 (EP / UP / Vinylester) | 256.8 | 4.28 | 6.33 |  |  |  | 3,90 / 6,10€
Aircraft Spruce | HexForceTM 7725 | 298 | Körper - 2/2 Twill | EC9 68 | 21.25 | EC11 204 | 7.08 | 0.24 | 303 | 248 |  | 639 | 10.65 | 10.65
HP textile | HP-S300EF | 300 | Körper - 2/2 Twill | EC9-68 Tex | 22 | EC9-68 Tex | 21.4 |  | 587 | 571 | 6224 (EP / UP / Vinylester) | 328.8 | 5.48 | 7.75
Interglass/ R&G | 92140 | 390 | Körper - 2/2 Twill | EC9-68x5 t0 tex | 6 | EC9-272 tex | 6.7 | 0.45 | 335 | 320 |  | 541.8 | 9.03 | 12.88
Bacuplast | 390 Silan | 390 | Köper 2/2 / twill 2/2 | EC 13-272 | 7.5 | EC 11-272 | 6.8 | 0.45 |  |  |  | 177.6 | 2.96 | 4.2
Bacuplast | 390 Aero | 390 | Köper 2/2 / twill 2/2 | EC 9-68x5tO | 6 | EC 9-272 | 6.7 | 0.45 | 840 | 840 |  | 403.8 | 6.73 | 9.75
Note on W16: Microsoft Office User: 290g/m2 / Finish!