## Foam source List
|  |  | Fuselage | [8 empty] | Wing
|  |  | Divinycell H35 | Divinycell H45 Aircraft Spruce (01-12800) | Bauder E33 tech Polyurethane Foam (PUR) | TRYMER® 2000XP Polyisocyanurate foam (PIR) Aircraft Spruce (01-11600) | Herex C70.40 | Herex C70.55 | Herex C70.90 | ArmaFORM® PET/W GR Polyethylene Terephthalate foam | ArmaFORM® PET/W GR Polyethylene Terephthalate foam | Styrodur® C 2500 C | XPS PIB Extruded Polystyrene Pipe Insulation Billet Aircraft Spruce (01-10600) Large cell | XPS PIB Extruded Polystyrene Pipe Insulation Billet Aircraft Spruce Styrofoam (01-09400) small cell (DOW) | XPS PIB Extruded Polystyrene Pipe Insulation Billet Korff STYROFOAM LB-H-X-P
Dichte ISO 845 | Density, ASTM D1622 | kg/m3 | 38 | 48 | 33 | 32.8 | 40 | 60 | 100 | 1002 | 70 | 28 | 26 | 32 | 333
Druckfestigkeit ASTM D 1621 | Compressive Strength, ASTM D1621 | MPa | 0.3 | 0.5 | 0.27 | 0.172 | 0.45 | 0.9 | 1.9 | 1.5 | 0.75 | 0.2 | 0.138 | 0.172 | 0.2
Druckmodul ASTM D1621-B-73 | Compressive Modulus, ASTM D1621 | MPa | 29 | 45 | 7 | 4.481 | 34 | 69 | 110 | 70 | 40 | 10 | - | - | 8
Zugfestigkeit ASTM D 1623 | Tensile Strength, ASTM D1623 | MPa | 0.8 | 1.1 | 0.35 | 0.138 | 0.7 | 1.3 | 2.7 | 2.4 | 1.8 | 0.15 | - | - | 0.4
Zugmodul ASTM D 1623 | Tenslie Modulus, ASTM D 1623 | MPa | 37 | 45 | - | - | 28 | 45 | 81 | 105 | 66 | - | - | - | -
Scherfestigkeit ASTM C 273 | Shear Strength, ASTM C273 | MPa | 0.3 | 0.46 | - | 0.104 | 0.45 | 0.85 | 1.6 | 0.75 | 0.5 | 0.2 | - | - | 0.23
Schermodul ASTM C 273 | Shear Modulus, ASTM C273 | MPa | 9 | 15 | - | 1.725 | 13 | 22 | 50 | 20 | 13 | - | - | - | -
Scherbruchdehnung ASTM C 273 | Shear Strain | % | 9 | 12 | - | - | 10 | 16 | 35 | 10 | 15 | - | - | - | -
Biegefestigkeit | Flexural Strength, ASTM C203 | MPa | - | - | 0.3 | 0.228 | - | - | - | - | - | 0.5 | - | 0.3447 | -
Biegemodul | Flexural Modulus, ASTM C203 | MPa | - | - | - | 4.968 | - | - | - | - | - | - | - | - | -
| Closed cell Content, ASTM D6226 | % | 90 | 90 | 90 | 90 |  | 90 |  | 90 | 90 | 95 | - | - | -
| Service Temperature | °C or F |  | ´-200 b. +70; max 125°C | ´-70 / 140°C | ´-297°F to 300°F ´-183°C to 149°C | [5 empty] | 75°C | ´-297°F to 165°F ´-183°C to 74°C | 165°F 74°C | ´-65°C to 80°C
Farbe | Color |  |  |  | yelow | tan | blue | yellow | red | green | green | green | blue | blue | blue
Mineralölbeständigkeit | Compatible with avgas and/or motor gas |  | good resistance | good resistance | good resistance | good resistance | good resistance | good resistance | good resistance | good resistance | good resistance | low | low | low | low
| www |  |  |  | bauderfoam.com | JM.com |  |  |  | Armacell.com | Armacell.com | styrodur.de | ITW.com | dow.com | korff.com
Abmesungen (DxBxH) | Dimension (H x W X L) | mm | XXmm x 1250mm x 2650mm | XXmm x 1220mm x 2440mm | XXmm x 1250mm x 2500mm | 610 mm x 1220mm x 2440mm/2740mm | 3-68 mm x 950mm x 2050mm | 3-68 mm x 950mm x 2050mm | 3-68 mm x 950mm x 2050mm | 10-150mm x 1008mm x 2448mm | 10-150mm x 1008mm x 2448mm | 20-180mm x 600mm x 1250mm/ 2500mm | 0.75" - 4" x 2´/4´ x 8´ | 180mm/200mm/250mm x 360mm/410mm/510mm x 2750mm | 200mm x 600mm x 2500mm